## supplementary table 1
Supplementary Table. Representative analyses and site occupancies for the minerals and chemical composition of representative glasses identified and analysed in the thin walled pottery.
|  |  |  | SiO2 (wt.%) | Al2O3 | FeOT | MnO | MgO | CaO | Na2O | K2O | BaO | SrO | sum |  | Si (afu) | Al | Fe | Mn | Mg | Ca | Na | K | Ba | Sr | sum |  | An (mol%) | Ab (mol%) | Or (mol%)
main petrographic group | reference chemical group |  | feldspars
|  | M7 | bytownite | 48.7709 | 31.8603 | 0.54798 | 0.071537 |  | 14.9247 | 2.4708 | 0.86295 | 0 | 0.79078 | 100.3 |  | 2.2334 | 1.7197 | 0.020987 | 0.0027827 |  | 0.73232 | 0.2194 | 0.050416 |  | 0.021 | 5 |  | 71.5763 | 23.496 | 4.9276
|  | M7 | labradorite | 51.0397 | 29.6813 | 0.67014 |  | 0.24026 | 13.1906 | 3.565 | 1.537 | 0.20954 | 1.0283 | 101.1619 |  | 2.3068 | 1.5812 | 0.02533 |  | 0.016187 | 0.63879 | 0.31242 | 0.088623 | 0.0037114 | 0.026952 | 5 |  | 59.6721 | 31.7025 | 8.6254
|  | M7 | andesine | 58.1017 | 25.1321 | 0.2748 | 0.052156 |  | 6.8492 | 6.3772 | 1.407 | 1.0033 | 0.92872 | 100.1262 |  | 2.6307 | 1.3413 | 0.010406 | 0.002006 |  | 0.33229 | 0.55987 | 0.081276 | 0.017802 | 0.024385 | 5 |  | 32.7175 | 57.5271 | 9.7554
|  | M7 | alkali-feldspar | 61.6981 | 19.7795 | 0.36786 |  |  | 0.34699 | 0.78235 | 14.9087 | 1.6215 | 0.94592 | 100.4509 |  | 2.872 | 1.0853 | 0.014321 |  |  | 0.017307 | 0.070615 | 0.88539 | 0.029581 | 0.025534 | 5 |  | 1.6829 | 9.3491 | 88.968
|  | M7 | alkali-feldspar | 64.8462 | 20.1122 | 0.53843 | 0.12438 |  | 1.4155 | 5.076 | 8.4476 | 0.10002 | 0.23969 | 100.9 |  | 2.9099 | 1.0638 | 0.020207 | 0.004741 |  | 0.068062 | 0.44167 | 0.48363 | 0.001759 | 0.0062374 | 5 |  | 6.7969 | 44.7301 | 48.4729
|  | M7 | alkali-feldspar | 64.8677 | 19.6275 | 0.59093 |  |  | 0.37854 | 5.713 | 8.6595 | 0.077666 | 0.48523 | 100.4 |  | 2.9131 | 1.0389 | 0.022194 |  |  | 0.018215 | 0.49747 | 0.49613 | 0.0013669 | 0.012636 | 5 |  | 1.7756 | 49.7266 | 48.4978
|  | M8 | alkali-feldspar | 63.4862 | 18.3512 | 0.27071 |  |  | 0.089405 | 0.94476 | 15.7845 | 0.2894 | 0.90413 | 100.1203 |  | 2.9379 | 1.001 | 0.010477 |  |  | 0.0044332 | 0.084774 | 0.93191 | 0.0052485 | 0.024263 | 5 |  | 0.42196 | 10.3783 | 89.1997
|  | M8 | alkali-feldspar | 64.4327 | 20.2789 | 0.6621 |  |  | 1.3699 | 4.3194 | 9.6851 | 0.13713 | 0.28792 | 101.1731 |  | 2.8943 | 1.0737 | 0.024873 |  |  | 0.065935 | 0.37622 | 0.55504 | 0.0024141 | 0.0075001 | 5 |  | 6.5469 | 38.1014 | 55.3517
|  | M12 | alkali-feldspar | 63.7125 | 19.2541 | 0.051983 | 0.15445 | 0.057452 | 0.9921 | 2.5989 | 12.6151 | 0.10027 | 0.86303 | 100.4 |  | 2.9118 | 1.0372 | 0.0019869 | 0.005996 | 0.0039141 | 0.048583 | 0.23031 | 0.73554 | 0.001796 | 0.022873 | 5 |  | 4.6755 | 24.3654 | 70.9591
|  | M12 | alkali-feldspar | 60.3214 | 20.0631 | 1.5286 | 0.029004 | 0.093705 | 2.3419 | 3.6307 | 9.6925 | 0.055405 | 1.2437 | 99 |  | 2.7908 | 1.0941 | 0.059146 | 0.0011399 | 0.0064627 | 0.1161 | 0.32572 | 0.57211 | 0.0010046 | 0.033369 | 5 |  | 11.0748 | 34.2542 | 54.671
|  | M16 | alkali-feldspar | 62.4277 | 19.1633 | 0.15299 |  | 0.028831 | 0.35026 | 2.3481 | 12.683 | 1.4237 | 0.82221 | 99.4 |  | 2.9082 | 1.0523 | 0.0059604 |  | 0.0020022 | 0.017484 | 0.2121 | 0.75379 | 0.025991 | 0.022212 | 5 |  | 1.6948 | 22.7143 | 75.5908
|  | M16 | alkali-feldspar | 55.3628 | 21.9593 | 0.29534 | 0.098197 | 0.11287 | 1.721 | 3.4021 | 6.9116 | 8.5955 | 1.0413 | 99.5 |  | 2.6881 | 1.2568 | 0.011993 | 0.0040501 | 0.0081696 | 0.089541 | 0.3203 | 0.42815 | 0.16356 | 0.029319 | 5 |  | 8.6859 | 33.9151 | 57.399
|  | M16 | bytownite | 47.0549 | 33.309 | 0.75461 | 0.088814 | 0.11586 | 17.2444 | 1.6953 | 0.14587 | 0 | 0.99118 | 101.4 |  | 2.1443 | 1.7891 | 0.028759 | 0.0034379 | 0.0078707 | 0.84202 | 0.1498 | 0.0084806 |  | 0.026193 | 5 |  | 82.0287 | 17.1452 | 0.82617
|  | M17 | labradorite | 51.1721 | 30.1543 | 0.64403 |  | 0.026747 | 13.3253 | 3.5193 | 1.1511 | 0.22412 | 0.68294 | 100.9 |  | 2.3187 | 1.6105 | 0.024406 |  | 0.0018067 | 0.64696 | 0.3092 | 0.066545 | 0.0039798 | 0.017945 | 5 |  | 61.9318 | 31.3171 | 6.7511
|  | M17 | alkali-feldspar | 62.5221 | 19.9602 | 0.18304 | 0.23645 | 0.063618 | 2.0883 | 5.009 | 8.4384 | 0.35284 | 0.19953 | 99.0535 |  | 2.8557 | 1.0746 | 0.006992 | 0.0091742 | 0.0043317 | 0.10221 | 0.44363 | 0.49173 | 0.006316 | 0.0052851 | 5 |  | 9.7417 | 42.7878 | 47.4705
|  | M17 | alkali-feldspar | 61.0048 | 19.961 | 0.10245 |  |  | 0.7853 | 1.3578 | 13.4062 | 3.1591 | 1.1735 | 100.9501 |  | 2.8476 | 1.0983 | 0.0039997 |  |  | 0.039278 | 0.12289 | 0.79838 | 0.057792 | 0.031765 | 5 |  | 3.7404 | 14.7278 | 81.5319
|  | M14 | alkali-feldspar | 62.8738 | 19.5946 | 0.21199 |  |  | 0.15102 | 0.88192 | 15.2678 | 0.90884 | 0.6765 | 100.5664 |  | 2.9042 | 1.0668 | 0.0081895 |  |  | 0.0074746 | 0.078989 | 0.89974 | 0.016452 | 0.018121 | 5 |  | 0.73224 | 9 | 89.7544
|  | M14 | alkali-feldspar | 63.4884 | 19.4323 | 0.35228 |  |  | 0.72756 | 2.5284 | 12.7095 | 1.1214 | 0.39663 | 100.7566 |  | 2.9055 | 1.0482 | 0.013483 |  |  | 0.035677 | 0.22437 | 0.74207 | 0.020113 | 0.010526 | 5 |  | 3.4546 | 22.7447 | 73.8008
|  | M14 | labradorite | 51.0443 | 30.023 | 0.86802 |  |  | 13.1502 | 3.3558 | 1.1061 | 0.59172 | 1.1786 | 101.3178 |  | 2.3185 | 1.6073 | 0.032973 |  |  | 0.64 | 0.29555 | 0.064098 | 0.010533 | 0.031043 | 5 |  | 61.466 | 31.3664 | 7.1676
|  | M14 | labradorite | 51.895 | 30.1505 | 0.61774 |  |  | 12.9813 | 3.2297 | 1.2229 | 0.3404 | 1.1074 | 101.545 |  | 2.3491 | 1.6087 | 0.023386 |  |  | 0.62963 | 0.28348 | 0.070625 | 0.0060387 | 0.02907 | 5 |  | 61.7986 | 30 | 7.5246
|  | M15 | alkali-feldspar | 65.046 | 19.4846 | 0.6569 |  |  | 0.74562 | 5.0886 | 8.4212 |  | 0.45722 | 99.9 |  | 2.9503 | 1.0417 | 0.024919 |  |  | 0.036237 | 0.44753 | 0.4873 |  | 0.012026 | 5 |  | 3.6861 | 46.7458 | 49
|  | M15 | alkali-feldspar | 64.8708 | 18.6198 |  |  |  | 0.06285 | 1.1042 | 15.4773 | 0.5095 | 0.39481 | 101.0393 |  | 2.9703 | 1.0049 |  |  |  | 0.0030835 | 0.098034 | 0.90411 | 0.0091425 | 0.010483 | 5 |  | 0.30087 | 10.5885 | 89.1106
|  | M15 | labradorite | 51.7459 | 30.4073 | 0.44797 |  |  | 13.7045 | 3.3784 | 0.76526 |  | 0.59468 | 101.044 |  | 2.3411 | 1.6215 | 0.01695 |  |  | 0.66435 | 0.29636 | 0.04417 |  | 0.015602 | 5 |  | 65.1012 | 30.5705 | 4.3283
outlier fragments |  | M1 | alkali-feldspar | 61.9238 | 18.5532 | 0.21607 |  |  | 0.13488 | 0.70086 | 15.495 | 0.54953 | 0.56172 | 98.1351 |  | 2.9268 | 1.0336 | 0.0085411 |  |  | 0.0068311 | 0.064232 | 0.93436 | 0.010179 | 0.015396 | 5 |  | 0.66257 | 7.7234 | 91.614
|  | M11 | labradorite | 59.4248 | 24.8671 | 1.7593 |  |  | 8.6252 | 4.0509 | 1.2655 | 0.67934 | 0.64588 | 101.3179 |  | 2.7015 | 1.3325 | 0.066889 | 0.0025447 | 0.016773 | 0.42015 | 0.35708 | 0.0734 | 0.012103 | 0.017027 | 5 |  | 47.757 | 42.5241 | 9.7188
|  | M11 | anorthoclase | 65.7233 | 22.3927 | 0.29772 |  |  | 0.31537 | 9.9388 | 2.2276 | 0 | 0.34135 | 101.2369 |  | 2.8571 | 1.1474 | 0.010824 |  |  | 0.01469 | 0.83777 | 0.12354 |  | 0.0086054 | 5 |  | 1.492 | 85.9605 | 12.5475
|  | M11 | alkali-feldspar | 65.1003 | 19.3336 | 0.12562 |  |  | 0.32584 | 2.1114 | 13.9698 | 0 | 0.53346 | 101.5 |  | 2.9439 | 1.0305 | 0.0047509 |  |  | 0.015788 | 0.18514 | 0.80595 |  | 0.013989 | 5 |  | 1.5466 | 19.5056 | 78.9478
|  | M11 | alkali-feldspar | 65.4901 | 19.8867 | 0.55272 |  |  | 0.94124 | 4.2432 | 10.0734 | 0.29353 | 0.23613 | 101.7171 |  | 2.9307 | 1.049 | 0.020686 |  |  | 0.045132 | 0.36818 | 0.57511 | 0.0051478 | 0.0061277 | 5 |  | 4.5146 | 37.4425 | 58.0429
|  | M3 | alkali-feldspar | 65.2501 | 18.7346 | 0.27606 |  |  | 0.34891 | 2.1432 | 13.5192 | 0.069865 | 0.55802 | 100.9 |  | 2.9743 | 1.0066 | 0.010524 |  |  | 0.017041 | 0.18942 | 0.78619 | 0.001248 | 0.01475 | 5 |  | 1.6895 | 20.2422 | 78.0683
|  | M3 | alkali-feldspar | 64.1609 | 18.0134 | 0.28779 |  |  | 0 | 0.57494 | 15.6265 | 0.4171 | 0.61938 | 99.7 |  | 2.9924 | 0.99025 | 0.011225 |  |  |  | 0.051993 | 0.92979 | 0.0076236 | 0.016752 | 5 |  | 0 | 6.8324 | 93.1676
|  | M4 | alkali-feldspar | 64.2875 | 20.0683 | 0.19956 |  |  | 0.11573 | 2.5803 | 12.9184 | 0.1232 | 0.50703 | 100.8 |  | 2.9206 | 1.0746 | 0.0075819 |  |  | 0.0056337 | 0.22729 | 0.74874 | 0.0021935 | 0.013358 | 5 |  | 0.56494 | 24.1322 | 75.3028
|  | M4 | alkali-feldspar | 64.2678 | 18.4981 |  |  |  |  | 0.58959 | 16.3402 | 1.0315 | 1.0204 | 101.7476 |  | 2.9465 | 0.99964 |  |  |  |  | 0.052414 | 0.95577 | 0.018534 | 0.02713 | 5 |  | 0 | 7.5479 | 92.4521
|  | M10 | alkali-feldspar | 66.3487 | 19.1761 | 0.40448 |  |  | 0.027999 | 4.6003 | 10.04 |  | 0.28655 | 100.8841 |  | 2.9829 | 1.0162 | 0.015208 |  |  | 0.0013488 | 0.40103 | 0.57587 |  | 0.0074708 | 5 |  | 0.13683 | 41.4419 | 58.4212
|  | M10 | alkali-feldspar | 64.5301 | 18.5243 | 0.56843 |  |  | 0.18858 | 2.4235 | 13.2171 | 0.49073 | 0.35727 | 100.3 |  | 2.96 | 1.0016 | 0.021806 |  |  | 0.0092689 | 0.21555 | 0.77348 | 0.0088216 | 0.0095035 | 5 |  | 0.91173 | 22.1374 | 76.9508
|  |  |  | SiO2 (wt.%) | Al2O3 | FeOT | Na2O | K2O | SrO | sum |  | Si (afu) | Al | Fe | Na | K | Al: Sr; Fe: sum
main petrographic group |  | M15 | leucite | 55.7899 | 22.4856 | 0.44986 | 0.4401 | 20.0461 | 0.68842 | 99.9 |  | 2.038 | 0.9682 | 0.013744 | 0.031174 | 0.93426 | Al: 0.014584; Fe: 4
|  |  |  | SiO2 (wt.%) | TiO2 | Al2O3 | FeO | MgO | CaO | Na2O | sum
outlier fragment |  | M1 | staurolite | 27.6627 | 0.70913 | 56.1413 | 13.888 | 1.3961 | 0.054656 | 0.41587 | 100.2678
|  |  |  | SiO2 (wt.%) | TiO2 | Al2O3 | FeO | MnO | MgO | CaO | Na2O | V2O3 | Cr2O3 | sum |  | Si (afu) | Ti | Al | Fe | Mn | Mg | Ca | Na | V | Cr | sum |  |  | Wo (mol%) | En (mol%) | Fs (mol%)
main petrographic group | reference chemical group |  | clinopyroxenes
|  | M7 | diopside | 49.2651 | 0.45076 | 4.33 | 9.1803 | 0.23432 | 11.254 | 24.4558 | 0.50299 |  |  | 99.6733 |  | 1.8684 | 0.012861 | 0.19354 | 0.29117 | 0.0075268 | 0.63627 | 0.99376 | 0.036986 |  |  | 4.0405 |  |  | 51.726 | 33.1183 | 15.1558
|  | M7 | diopside | 42.241 | 1.3767 | 8.9144 | 14.1393 | 0.41419 | 7.598 | 23.7493 | 0.66274 |  |  | 99.0956 |  | 1.6685 | 0.040909 | 0.41498 | 0.46707 | 0.013857 | 0.44739 | 1.0051 | 0.050754 |  |  | 4.1085 |  |  | 52.3609 | 23.3071 | 24.332
|  | M7 | diopside | 47.1954 | 2.47 | 8.0228 | 10.6646 | 0.23881 | 11.4133 | 19.6353 | 0.6398 |  |  | 100.2801 |  | 1.7689 | 0.069647 | 0.35439 | 0.33428 | 0.0075813 | 0.63771 | 0.78852 | 0.046493 |  |  | 4.0075 |  |  | 44.7894 | 36.2228 | 18.9879
|  | M8 | diopside | 42.5498 | 1.7695 | 9.3031 | 14.0851 | 0.19373 | 7.5534 | 23.4791 | 0.40492 |  |  | 99.3387 |  | 1.669 | 0.052218 | 0.43008 | 0.46206 | 0.0064365 | 0.44169 | 0.98679 | 0.030795 |  |  | 4.0791 |  |  | 52.1962 | 23.3632 | 24.4406
|  | M8 | diopside | 47.4224 | 1.3082 | 5.3654 | 9.2191 | 0.038558 | 12.6238 | 22.4289 | 0.30437 |  |  | 98.7107 |  | 1.8102 | 0.037568 | 0.24137 | 0.2943 | 0.0012466 | 0.71835 | 0.91731 | 0.022526 |  |  | 4.0428 |  |  | 47.53 | 37.2209 | 15.2491
|  | M8 | diopside | 50.8559 | 0.25818 | 1.1933 | 11.2986 | 1.8677 | 10.6716 | 22.2448 | 1.0002 |  |  | 99.3903 |  | 1.9566 | 0.0074727 | 0.054106 | 0.36354 | 0.060862 | 0.61206 | 0.91698 | 0.074605 |  |  | 4.0462 |  |  | 48.4513 | 32.3401 | 19.2087
|  | M12 | diopside | 49.3323 | 0.68767 | 3.6772 | 8.7084 | 0.05878 | 12.7817 | 22.8875 | 0.50824 | 0.24773 | 0.14055 | 99.0301 |  | 1.8726 | 0.019638 | 0.16451 | 0.27645 | 0.0018898 | 0.72328 | 0.93085 | 0.037404 | 0.0075394 | 0.0042181 | 4.0384 |  |  | 48.2162 | 37.4643 | 14.3196
|  | M12 | diopside | 50.1308 | 0.787 | 2.1802 | 8.8353 | 0.62557 | 12.7269 | 23.0575 | 0.60786 |  | 0.076324 | 99.0274 |  | 1.9088 | 0.022544 | 0.097837 | 0.28135 | 0.020175 | 0.72242 | 0.94069 | 0.044875 |  | 0.0022977 | 4.041 |  |  | 48.3779 | 37.1527 | 14.4694
|  | M16 | diopside | 48.3801 | 1.5103 | 5.1062 | 7.8025 | 0.36529 | 12.9589 | 22.8147 | 0.45291 |  |  | 99.3908 |  | 1.8246 | 0.042849 | 0.22696 | 0.24609 | 0.011668 | 0.72856 | 0.92189 | 0.033117 |  |  | 4.0357 |  |  | 48.609 | 38.4153 | 12.9756
|  | M16 | diopside | 43.4866 | 1.0751 | 10.7211 | 8.9555 | 0.17075 | 9.7314 | 24.6611 | 0.34624 | 0.11722 |  | 99.265 |  | 1.6663 | 0.030992 | 0.48417 | 0.28698 | 0.0055418 | 0.55588 | 1.0125 | 0.025723 | 0.0036012 |  | 4.0717 |  |  | 54.5709 | 29.9612 | 15.4679
|  | M17 | diopside | 49.5785 | 1.0575 | 3.6918 | 6.9865 | 0.29502 | 14.1229 | 22.7726 | 0.36903 | 0.13371 | 0.20125 | 99.2089 |  | 1.8641 | 0.029914 | 0.1636 | 0.21969 | 0.0093952 | 0.79161 | 0.91741 | 0.026902 | 0.0040308 | 0.0059826 | 4.0326 |  |  | 47.5661 | 41.0436 | 11.3904
|  | M17 | diopside | 40.9854 | 1.6455 | 11.5201 | 12.3329 | 0.084372 | 7.0285 | 24.6336 | 0.35437 |  |  | 98.5847 |  | 1.6135 | 0.048732 | 0.53449 | 0.40603 | 0.0028133 | 0.41248 | 1.039 | 0.027048 |  |  | 4.0841 |  |  | 55.9358 | 22.2056 | 21.8586
|  | M14 | diopside | 48.1053 | 1.641 | 6.4214 | 8.2561 | 0.071973 | 12.8098 | 22.4409 | 0.57057 |  | 0.10833 | 100.4254 |  | 1.7948 | 0.046061 | 0.28235 | 0.25761 | 0.0022744 | 0.71247 | 0.89707 | 0.041273 |  | 0.0031955 | 4.037 |  |  | 48.0451 | 38.1581 | 13.7968
|  | M14 | diopside | 50.2033 | 0.90893 | 5.2168 | 6.4812 | 0.053035 | 13.2294 | 23.9902 | 0.34026 |  |  | 100.423 |  | 1.8569 | 0.025292 | 0.22741 | 0.20048 | 0.0016615 | 0.72946 | 0.95074 | 0.024401 |  |  | 4.0163 |  |  | 50.5529 | 38.787 | 10.6601
|  | M15 | diopside | 48.3296 | 1.2155 | 6.7483 | 8.7827 | 0.088035 | 12.9037 | 20.6473 | 0.67106 | 0.17779 | 0.18091 | 99.7448 |  | 1.8092 | 0.034233 | 0.29774 | 0.27497 | 0.0027914 | 0.72012 | 0.82817 | 0.048707 | 0.0053363 | 0.0053546 | 4.0267 |  |  | 45.4226 | 39.4964 | 15.0811
|  | M15 | diopside | 49.4553 | 0.85239 | 5.2359 | 6.5363 | 0.043159 | 13.6596 | 23.3508 | 0.33942 |  | 0.16589 | 99.6387 |  | 1.8447 | 0.023919 | 0.23017 | 0.20389 | 0.0013635 | 0.75953 | 0.9332 | 0.024547 |  | 0.004892 | 4.0262 |  |  | 49.2032 | 40.0465 | 10.7503
outlier fragments |  | M1 | diopside | 44.4063 | 1.6017 | 7.3927 | 10.4331 | 0.203 | 10.6657 | 23.8835 | 0.32937 |  | 0.030109 | 98.9455 |  | 1.7186 | 0.046635 | 0.3372 | 0.33768 | 0.0066545 | 0.61535 | 0.99036 | 0.024715 |  | 0.0009213 | 4.0781 |  |  | 50.9606 | 31.6636 | 17.3757
|  | M1 | diopside | 48.7866 | 0.8823 | 5.0527 | 6.0102 | 0.36758 | 13.7258 | 24.7889 | 0.14659 | 0.080891 | 0.06252 | 99.9042 |  | 1.8237 | 0.024813 | 0.22261 | 0.18789 | 0.011638 | 0.7649 | 0.99286 | 0.010624 | 0.0024244 | 0.0018478 | 4.0433 |  |  | 51.0296 | 39.3133 | 9.6571
|  | M3 | Al-rich diopside | 50.8523 | 0.24904 | 27.2382 | 2.6799 |  | 2.6794 | 14.6606 | 0.75485 | 0.18975 | 0 | 99.304 |  | 1.7623 | 0.0064929 | 1.1125 | 0.077669 |  | 0.13843 | 0.54436 | 0.050719 | 0.0052723 |  | 3.6977
|  | M3 | diopside | 51.3678 | 0.74361 | 7.3302 | 14.6192 | 0.31581 | 12.947 | 11.7582 | 0.72558 | 0.24061 | 0.14851 | 100.1964 |  | 1.8981 | 0.020672 | 0.31923 | 0.45178 | 0.0098843 | 0.7132 | 0.46553 | 0.051983 | 0.0071284 | 0.0043388 | 3.9419 |  |  | 28.5512 | 43.7411 | 27.7078
|  | M11 | diopside | 42.083 | 1.9787 | 10.875 | 11.9684 | 0.15127 | 9.438 | 21.8246 | 0.25924 | 0.23652 |  | 98.8147 |  | 1.6343 | 0.057811 | 0.49776 | 0.38872 | 0.0049759 | 0.54642 | 0.90814 | 0.01952 | 0.0073644 |  | 4.065 |  |  | 49.2677 | 29.6436 | 21.0886
|  | M11 | diopside | 49.3346 | 1.3174 | 4.7282 | 7.9588 | 0.26411 | 11.8843 | 24.3167 | 0.59242 | 0.11158 |  | 100.5081 |  | 1.8458 | 0.03708 | 0.20849 | 0.24903 | 0.0083696 | 0.66284 | 0.97478 | 0.042974 | 0.0033469 |  | 4.0327 |  |  | 51.6672 | 35.1333 | 13.1994
|  |  |  | SiO2 (wt.%) | TiO2 | Al2O3 | Fe2O3 | MnO | MgO | CaO | Na2O | K2O | P2O5 | sum |  | SiO2 | Ti: Na2O+K2O
main petrographic group | reference chemical group | M16 | volcanic glasses | 58.2862 | 0.68129 | 18.6545 | 4.6427 | 0.19627 | 0.77949 | 3.2767 | 4.549 | 8.5618 | 0.37193 | 100 |  | 58.2862 | Ti: 13.1109
|  | M16 |  | 57.1793 | 0.67524 | 18.434 | 5.3693 | 0.05682 | 1.4377 | 4.5926 | 3.7982 | 8.2273 | 0.22948 | 100 |  | 57.1793 | Ti: 12.0255
|  | M17 |  | 58.2043 | 0 | 24.0794 | 0.66206 | 0.26082 | 0.066245 | 1.6382 | 7.4062 | 7.3864 | 0.29645 | 100 |  | 58.2043 | Ti: 14.7926
|  |  | amphiboles | SiO2 (wt.%) | TiO2 | Al2O3 | FeO | MnO | MgO | CaO | Na2O | K2O | SrO | F | Cl | O= F,Cl) | sum |  | Si (afu) | IVAl | VIAl | Ti | Fe3+ | Fe2+ | Mn2+ | Mg | Ca | Na | K | Sr | F | Cl | OH | sum
main petrographic group | reference chemical group | M7 | ferro-ferri-sadanagaite | 35.4031 | 1.5183 | 14.1823 | 25.1525 | 1.5238 | 3.9566 | 10.8426 | 2.0665 | 2.5801 | 0.20928 |  | 0.076703 | -0.02 | 97.4918 |  | 5.635 | 2.365 | 0.296 | 0.182 | 0.867 | 2.481 | 0.205 | 0.939 | 1.849 | 0.638 | 0.524 | 0.019 |  | 0.021 | 1.979 | 18
|  | M7 | ferro-ferri-sadanagaite | 35.6575 | 1.3318 | 14.2438 | 29.25 | 1.5185 | 1.8391 | 11.0579 | 2.3716 | 2.2505 | 0.30838 | 0.098687 | 0.09449 | -0.06 | 99.9624 |  | 5.625 | 2.375 | 0.273 | 0.158 | 0.965 | 2.894 | 0.203 | 0.432 | 1.869 | 0.725 | 0.453 | 0.028 | 0.049 | 0.025 | 1.926 | 18
|  | M7 | ferro-ferri-sadanagaite | 32.6394 | 1.5444 | 14.1407 | 27.2006 | 1.6719 | 1.7157 | 10.5389 | 2.0491 | 2.6646 | 0.67663 |  | 0.095286 | -0.02 | 94.9174 |  | 5.426 | 2.574 | 0.197 | 0.193 | 1.217 | 2.565 | 0.235 | 0.425 | 1.877 | 0.661 | 0.565 | 0.065 |  | 0.027 | 1.973 | 18
|  | M7 | ferro-ferri-sadanagaite | 33.5782 | 1.5755 | 13.4046 | 28.6045 | 1.8815 | 1.1775 | 10.0899 | 2.178 | 2.4282 | 0.21902 |  | 0.11559 | -0.03 | 95.2224 |  | 5.591 | 2.409 | 0.222 | 0.197 | 1.012 | 2.972 | 0.265 | 0.292 | 1.8 | 0.703 | 0.516 | 0.021 |  | 0.033 | 1.967 | 18
|  | M8 | hastingsite | 36.4008 | 2.3284 | 14.0837 | 19.2739 | 0.73809 | 7.0896 | 11.5358 | 1.5829 | 3.0038 | 0.25304 |  | 0.032409 | -0.01 | 96.3124 |  | 5.74 | 2.26 | 0.357 | 0.276 | 0.439 | 2.102 | 0.099 | 1.666 | 1.949 | 0.484 | 0.604 | 0.023 |  | 0.009 | 1.991 | 17.999
|  | M16 | hastingsite | 34.7558 | 2.1575 | 14.2771 | 22.3515 | 1.07 | 5.7511 | 11.3455 | 1.9438 | 2.646 | 0.9764 | 0.21636 | 0.021675 | -0.1 | 97.4127 |  | 5.516 | 2.484 | 0.187 | 0.258 | 0.776 | 2.19 | 0.144 | 1.361 | 1.929 | 0.598 | 0.536 | 0.09 | 0.109 | 0.006 | 1.886 | 18.07
|  | M17 | ferro-ferri-sadanagaite | 34.5096 | 1.2812 | 14.2634 | 28.4743 | 1.7481 | 2.0444 | 11.0408 | 2.079 | 2.5994 | 0.31756 |  | 0.051758 | -0.01 | 98.3994 |  | 5.522 | 2.478 | 0.212 | 0.154 | 1.133 | 2.678 | 0.237 | 0.488 | 1.893 | 0.645 | 0.531 | 0.029 |  | 0.014 | 1.986 | 18
|  | M14 | Ti-rich hastingsite | 37.04 | 3.1178 | 13.5585 | 19.5633 | 0.18634 | 8.3471 | 11.7417 | 1.5351 | 3.0736 |  | 0.30129 | 0.14298 | -0.16 | 100.7484 |  | 5.71 | 2.29 | 0.173 | 0.362 | 0.455 | 2.067 | 0.024 | 1.918 | 1.939 | 0.459 | 0.604 | 0 | 0.484 | 0.014 | 1.502 | 18.001
|  |  |  | SiO2 (wt.%) | TiO2 | Al2O3 | Cr2O3 | V2O3 | FeO | Fe2O3 | MnO | Mn2O3 | MgO | CaO | Na2O | sum | End- Members: | Blythi- te | Schorlomite-Al | Goldma- nite | Morimo- toite | NaTi garnet | Uvaro- vite | Spessar tine | Pyrope | Mg: Alman- dine; Ca: Grossu- lar; Na: Andradite; K: Remain -der; Sr: sum
main petrographic group | reference chemical group | M16 | garnets | 34.8792 | 1.6064 | 7.9001 | 0.22546 |  |  | 20.85 | 1.29 | 0.72 | 0.025628 | 31.6405 | 0.27322 | 99.4105 |  | 2.28% | 4.96% |  |  |  | 0.73% | 0.7% | 0.1% | Ca: 30.71%; Na: 56.43%; K: 4.08%; Sr: 99.99%
|  | M16 |  | 34.0741 | 2.1432 | 8.1638 | 0.1251 |  |  | 19.97 | 0.46 | 1.58 | 0.18561 | 31.9359 | 0.20711 | 98.8448 |  | 1.07% | 6.65% |  |  |  | 0.41% |  | 0.76% | Ca: 29.54%; Na: 57.53%; K: 4.04%; Sr: 100%
outlier fragments |  | M1 |  | 37.5074 |  | 21.3982 | 0.22546 | 0.14199 | 33.73 | 0.68 | 1.71 |  | 4.4719 | 0.62491 | 0.13457 | 100.6243 |  |  |  | 0.45% |  |  | 0.71% | 3.82% | 17.64% | Mg: 74.63%; Ca: 0.61%; K: 2.13%; Sr: 99.99%
|  | M11 |  | 38.0676 | 1.7342 | 16.0579 | 0.40233 |  | 1.47 | 5.95 |  |  | 0.43393 | 34.6175 | 0.10334 | 98.8368 |  |  | 1.1% |  | 6.44% | 0.78% | 1.24% |  | 1.69% | Mg: 1.07%; Ca: 70.17%; Na: 17.5%; Sr: 99.99%
|  | M3 |  | 35.9903 | 0.15592 | 20.7287 | 0.11802 | 0.08977 | 34.3519 | 2.9814 | 1.1605 | 0 | 2.5758 | 1.9207 | 0.13457 | 100.2076 |  |  | 0.47% | 0.29% |  |  | 0.38% | 2.66% | 10.36% | Mg: 77.54%; Ca: 4.03%; Na: 0.38%; K: 3.88%; Sr: 99.99%
|  | M3 |  | 36.9303 |  | 21.1884 | 0.40233 | 0.10513 | 35.38 | 1.43 | 1.05 |  | 2.4275 | 2.3534 | 0.080398 | 101.3475 |  |  |  | 0.34% |  |  | 1.27% | 2.36% | 9.64% | Mg: 78.79%; Ca: 5.11%; K: 2.5%; Sr: 100%
End-members: An (anorthite) = Ca/(Ca+Na+Sr+K+Ba); Ab (albite) = (Na+Sr)/(Ca+Na+Sr+K+Ba); Or (orthoclase) = (K+Ba)/(Ca+Na+Sr+K+Ba); Wo (wollastonite) = Ca/(Ca+Mg+Fe); En (enstatite) = Mg/(Ca+Mg+Fe); Fs (ferrosilite) = Fe/(Ca+Mg+Fe).